## Root
FormId | Form Name | Submitted On | Form Version | Submitted By | Submission Id | Sequence Number | Asset code | Area | Component | KeyDamageMechanism (Hidden) | Damage Mechanism | KeyTypeCondition (Hidden) | Type | Condition | Defect Location Description | Defect Detailed Description | Component Final Failure Mode | Component Final Failure Mode (Not listed) | Effect to the Equipment due to Component Failure | Hint | Impact as per NIW-ENG-STD-0010 AIMS V1.0 | Impact (Hidden) | Severity Level | Consequence | Reason for Consequence Selection | Reason for Consequence Selection (Not listed) | Likelihood | Defect priorisation | Required action | Defect | Monitor? | Corrective Action | Corrective Action Summary (Not listed) | Work Requirements | Equipment Constraints | Isolation Required? | Access Requirements | Permits Required | Type of Work to be Completed | Repair Quality Verification Level | Photo 1 | Photo 2 | Photo 3 | Photo 4 | Photo 5 | Photo 6 | Additional Comments (if required)
977955 | J440 - BHP Handrails Inspection | 29/02/2024 17:51 | 22 | gilvers@mincka.com.au | 1c45991e-6e32-4bbb-a9be-53919f3060ff | 407 | STR11 HR001 | Utilities | Newel posts | Steel | Corrosion - Structure Member | Corrosion - Structure Member | Localised Corrosion ATM | Level 5 | Bottom of the newel posts located to the east on the platform. | Corrosion L5 in the newel posts | Buckling/loose connections |  | "Loss of structural integrity, potential for falls." | Loss of structural integrity, potential for falls. | Health & Safety |  | Severity Level 2 | Non-life altering or short-term disabling injury or illness to >=1 persons | Safety risk |  | Almost Certain (Failure within 1 Year) | P3 | Remediate within two years (24 months) from last inspection submission date. | Corrosion (level 4 - 5) | 0 | 1. Install temporary support if necessary. 2. Brush off cleaning to remove dirt and loose debris. 3. Remove the member being repaired. 4. Clean the remaining area of foreign materials. 5. Replace the member. 6. Apply surface treatment. Refer to Steelwork Corrosion Repair Guideline Document Number: 0136559 Version: 3.0. |  |  | On-Line | 1 | Scaffolding,Walkway | Hot Work,Working at Heights | Maintenance Repair | Competent Supervisor | 44067_1c45991e-6e32-4bbb-a9be-53919f3060ff_f3228911-aafd-4854-91f9-ef6d8d275bd1.png | 44067_1c45991e-6e32-4bbb-a9be-53919f3060ff_655edc32-9be4-4bbf-99a9-7ade46e4c188.png | 44067_1c45991e-6e32-4bbb-a9be-53919f3060ff_42732672-27a9-4765-9296-a89bd4d9b752.png | 44067_1c45991e-6e32-4bbb-a9be-53919f3060ff_2760f7b1-dc36-4093-8431-4bd4573f4dc8.png | 44067_1c45991e-6e32-4bbb-a9be-53919f3060ff_9c1a4715-7829-4a87-9bae-709a1e3952fe.png
977955 | J440 - BHP Handrails Inspection | 29/02/2024 17:44 | 22 | gilvers@mincka.com.au | e6d9f7dd-8831-4799-931a-77a4f5cf72b2 | 406 | STR10/07 HR001 | Utilities | Handrail | Steel | Corrosion - Structure Member | Corrosion - Structure Member | Localised Corrosion ATM | Level 3 | The handrail including all its parts and members. | The handrail exhibits corrosion L3 due to deteriorated coating throughout. | Bending/shear |  | "Loss of structural integrity, potential for falls." | Loss of structural integrity, potential for falls. | Health & Safety |  | Severity Level 4 | 1-5 fatalities of chronic life threatening illnesses | Safety risk |  | Likely (Failure within 2 Years) | P2 | Remediate within one year (12 months) from last inspection submission date. | Corrosion (level 1 - 3) | 0 | 1. Brush off cleaning to remove dirt and loose debris. Apply solvent degreasing if required. 2. Pressure/blast the affected area. 3. Apply surface treatment. 4. Monitor for continued coating degradation. Refer to Steelwork Corrosion Repair Guideline Document Number: 0136559 Version: 3.0. |  | Gas monitor | On-Line | 1 | Scaffolding,Walkway | Hot Work,Working at Heights | Blast & Paint Repair | Competent Supervisor | 44067_e6d9f7dd-8831-4799-931a-77a4f5cf72b2_cb7c9e69-0726-452c-af75-f9c8a6f91d04.png | 44067_e6d9f7dd-8831-4799-931a-77a4f5cf72b2_fc890aef-dcfa-4991-b52f-50087036b6ef.png | 44067_e6d9f7dd-8831-4799-931a-77a4f5cf72b2_6cd53c16-b8d5-4982-b40e-0e7c0170f251.png | 44067_e6d9f7dd-8831-4799-931a-77a4f5cf72b2_09d25495-cd44-42b1-8a58-cca6c2a80214.png
977955 | J440 - BHP Handrails Inspection | 29/02/2024 17:34 | 22 | eduardh@mincka.com.au | b0468d06-379b-403e-9744-69af395b4f43 | 405 | STR11 HR016 | Utilities | Handrail | Steel | Corrosion - Structure Member | Corrosion - Structure Member | Localised Corrosion ATM | Level 2 | The handrail, including all its parts and members | The handrail exhibits corrosion due to deteriorated paint throughout | Bending/shear |  | "Loss of structural integrity, potential for falls." | Loss of structural integrity, potential for falls. | Health & Safety |  | Severity Level 3 | Life altering or long term/permanent disabling injury to >=1 persons | Short-term disabling injury risk |  | Possible (Failure within 5 Years) | P4 | Monitor through routine inspections. | Corrosion (level 1 - 3) | 1 | 1. Brush off cleaning to remove dirt and loose debris. Apply solvent degreasing if required. 2. Pressure/blast the affected area. 3. Apply surface treatment. 4. Monitor for continued coating degradation. Refer to Steelwork Corrosion Repair Guideline Document Number: 0136559 Version: 3.0. |  | Clean and repair the surface to eliminate any corrosion | On-Line | 0 | Elevated Work Platform | Hot Work,Working at Heights | Blast & Paint Repair | Competent Supervisor | 44067_b0468d06-379b-403e-9744-69af395b4f43_4424ed1d-0716-4855-901d-666155d95674.png | 44067_b0468d06-379b-403e-9744-69af395b4f43_dbd77dad-642c-44d9-978b-20bdede698ef.png | 44067_b0468d06-379b-403e-9744-69af395b4f43_8ad397e1-5b2f-4155-b9c6-3f4e7598da05.png | 44067_b0468d06-379b-403e-9744-69af395b4f43_bfd9f9d0-2df5-46e9-93b2-b482f087316d.png
977955 | J440 - BHP Handrails Inspection | 29/02/2024 17:31 | 22 | gilvers@mincka.com.au | e8bcbdc6-5831-4844-b5cc-751135929dda | 404 | STR11 HR024 | Utilities | Handrail | Steel | Corrosion - Structure Member | Corrosion - Structure Member | Localised Corrosion ATM | Level 3 | The handrail including all its parts and members. | The handrail exhibits coating detachment and external corrosion (L3) caused by erosion due to gas leakage in that area. | Bending/shear |  | "Loss of structural integrity, potential for falls." | Loss of structural integrity, potential for falls. | Health & Safety |  | Severity Level 4 | 1-5 fatalities of chronic life threatening illnesses | Safety risk |  | Likely (Failure within 2 Years) | P2 | Remediate within one year (12 months) from last inspection submission date. | Corrosion (level 1 - 3) | 0 | 1. Brush off cleaning to remove dirt and loose debris. Apply solvent degreasing if required. 2. Pressure/blast the affected area. 3. Apply surface treatment. 4. Monitor for continued coating degradation. Refer to Steelwork Corrosion Repair Guideline Document Number: 0136559 Version: 3.0. |  | H2S gas monitor, Orientation for the area Nickel West Kwinana - H2S. | On-Line | 1 | Scaffolding,Walkway | Hot Work,Working at Heights | Blast & Paint Repair | Competent Supervisor | 44067_e8bcbdc6-5831-4844-b5cc-751135929dda_d3761f3a-e7a1-4fc6-8f9e-7a12b06363ba.png | 44067_e8bcbdc6-5831-4844-b5cc-751135929dda_f625c914-daff-4034-8ac3-cf7931d4f96a.png | 44067_e8bcbdc6-5831-4844-b5cc-751135929dda_6ead7112-f347-4926-91c8-33dd07157735.png | 44067_e8bcbdc6-5831-4844-b5cc-751135929dda_d93be946-d1fa-411e-96d3-79edc29218e2.png
977955 | J440 - BHP Handrails Inspection | 29/02/2024 17:30 | 22 | eduardh@mincka.com.au | 1f7a9556-95ad-48f8-bd93-8928d5acd43e | 403 | STR11 HR015 | Utilities | Handrail | Steel | Corrosion - Structure Member | Corrosion - Structure Member | Localised Corrosion ATM | Level 1 | The handrail, including all its parts and members | The handrail exhibits corrosion due to deteriorated paint throughout | Bending/shear |  | "Loss of structural integrity, potential for falls." | Loss of structural integrity, potential for falls. | Health & Safety |  | Severity Level 3 | Life altering or long term/permanent disabling injury to >=1 persons | Permanent disabling injury risk |  | Possible (Failure within 5 Years) | P4 | Monitor through routine inspections. | Corrosion (level 1 - 3) | 1 | 1. Brush off cleaning to remove dirt and loose debris. Apply solvent degreasing if required. 2. Pressure/blast the affected area. 3. Apply surface treatment. 4. Monitor for continued coating degradation. Refer to Steelwork Corrosion Repair Guideline Document Number: 0136559 Version: 3.0. |  | Clean and repair the surface to eliminate any corrosion | On-Line | 0 | Elevated Work Platform | Hot Work,Working at Heights | Blast & Paint Repair | Competent Supervisor | 44067_1f7a9556-95ad-48f8-bd93-8928d5acd43e_aa6a79e1-1689-47f1-b0c4-2783d1e0851f.png | 44067_1f7a9556-95ad-48f8-bd93-8928d5acd43e_dddd87f3-2de7-4539-bb29-cb97b2bb5e43.png | 44067_1f7a9556-95ad-48f8-bd93-8928d5acd43e_1a128901-c75c-4eb2-9c81-de7be05a80f3.png | 44067_1f7a9556-95ad-48f8-bd93-8928d5acd43e_518d040f-04c2-41bf-a1d2-d94c7ab19794.png

## Form Meta Data
Submission Id | Start Form Time Stamp | End Form Time Stamp
1c45991e-6e32-4bbb-a9be-53919f3060ff | 29/02/2024 17:44:40 | 29/02/2024 17:51:12
e6d9f7dd-8831-4799-931a-77a4f5cf72b2 | 29/02/2024 17:32:01 | 29/02/2024 17:44:05
b0468d06-379b-403e-9744-69af395b4f43 | 29/02/2024 17:32:03 | 29/02/2024 17:34:43
e8bcbdc6-5831-4844-b5cc-751135929dda | 29/02/2024 17:28:18 | 29/02/2024 17:31:45
1f7a9556-95ad-48f8-bd93-8928d5acd43e | 29/02/2024 17:26:32 | 29/02/2024 17:30:36